## Input parameters
	Parameter	Par_name	Case1	Case2	Case3	Case4a	Case4b	Case4c	Case4d	Case5	Case6	Case7	Case8
1	Oxygen to Uranium ratio	OTU_RATIO	2	2	2	2	2	2	2	2
2	Carbon to Uranium ratio	CTU_RATIO	0	0	0	0	0	0	0	0
3	U-235 enrichment (wt%)	ENRICH	10	10	10	10	10	10	10	10
4	Kernel diameter (μm)	KER_DIAM	500	500	500	500	500	500	500	350	500	500	500
5	Buffer thickness (μm)	BUF_THIK	100	100	100	100	100	100	100	100
6	IPyC thickness (μm)	IPYC_THIK	na	90	40	40	40	40	40	40	40	40
7	SiC thickness (μm)	SIC_THIK	35	na	35	35	35	35	35	35	35	35
8	OPyC thickness (μm)	OPYC_THIK	na	na	na	na	na	na	na	40	40	40	40
9	Kernel density (Mg/m3)	KER_DENS	10.8	10.8	10.8	10.8	10.8	10.8	10.8	10.8
10	Buffer density (Mg/m3 )	BUF_DENS	0.95	0.95	0.95	0.95	0.95	0.95	0.95	0.95
11	IPyC density (Mg/m 3 )	IPYC_DENS	n.a.	1.9	1.9	1.9	1.9	1.9	1.9	1.9	1.9
12	SiC density (Mg/m3 )	SIC_DENS	3.2	3.2	3.2	3.2	3.2	3.2	3.2	3.2
13	OPyC density (Mg/m3)	OPYC_DENS	n.a.	n.a.	n.a.	n.a.	n.a.	n.a.	n.a.	1.9	1.9	1.9	1.9
14	IPyC BAF	IPYC_BAF	n.a.	1	1.03	1.03	1.03	1.03	1.03	1.03	1.03	1.06	1.03
15	OPyC BAF	OPYC_BAF	n.a.	n.a.	n.a.	n.a.	n.a.	n.a.	n.a.	1.03	1.03	1.06	1.03
	PyC creep coefficient	PYC_CRCOEF	n.a.	n.a.	n.a.	n.a.	2.715 × 10 -5	2.715 × 10 -5	2.715 × 10 -5	n.a.	n.a.	n.a.	n.a.
	PyC swelling rate	PYC_SWRATE	n.a.	n.a.	n.a.	-0.005	n.a.	-0.005	correlation (a)	n.a.	n.a.	n.a.	n.a.
16	Irradiation duration (efpd)	EFPD	0	0	0	0	0	0	0	1000	1000	1000	1000
17	End of life burnup (% FIMA)	EOL_BURN	0	0	0	0	0	0	0	10	10	10	10
18	Eol fl(10*25 n/m2,E>0.18MeV)	EOL_FL	0	0	0	3	3	3	3	3	3	3	3
19	Constant temperature (K)	TEMP	1273	1273	1273	1273	1273	1273	1273	1273	873-1273
20	Internal pressure (MPa)	IPRES	25	25	25	25	25	25	25	n.a.	n.a.	n.a.	n.a.
21	Ambient pressure (MPa)	APRES	0.1	0.1	0.1	0.1	0.1	0.1	0.1	0.1
	Results to be compared		SiC stress	IpyC stress	SiC and IpyC stress

		2	0	10	500	100	na	35	na	10.8	0.95	n.a.	3.2	n.a.	n.a.	n.a.	n.a.	n.a.	0	0	0	1273	25	0.1

## Material Properties
Case	PyC / Young modulus / of elasticity / (MPa)	PyC Poisson Ratio	PyC / Poisson / Ratio in Creep	PyC coefficient / of thermal / expansion (K -1 )	PyC creep coefficient	PyC swelling strain rate	SiC / modulus of / elasticity / (MPa)	SiC / Poisson / Ratio	SiC coefficient / of thermal / expansion (K -1 )
	*10-4			*10-(-6)	*10-4		*10-5		*10-(-6)
1	n.a.	n.a.	n.a.	n.a.	n.a.	n.a.	3.7	0.13	4.9
2	3.96	0.33	n.a.	5.5	n.a.	n.a.	n.a.	n.a.	n.a.
3	3.96	0.33	n.a.	5.5	n.a.	n.a.	3.7	0.13	4.9
4a	3.96	0.33	n.a.	5.5	n.a.	-0.005	3.7	0.13	4.9
4b	3.96	0.33	0.5	5.5	2.71	n.a.	3.7	0.13	4.9
4c	3.96	0.33	0.5	5.5	2.71	-0.005	3.7	0.13	4.9
4d	3.96	0.33	0.5	5.5	2.71	correl(a)	3.7	0.13	4.9
5	3.96	0.33	0.5	5.5	2.71	correl(a)	3.7	0.13	4.9
6	3.96	0.33	0.5	5.5	2.71	correl(a)	3.7	0.13	4.9
7	3.96	0.33	0.5	5.5	2.71	correl(b)	3.7	0.13	4.9
8	3.96	0.33	0.5	5.35	correlation(d)	correl(c)	3.7	0.13	4.9